## ISO13706
Property | E23 | E17 | unit | Test Method
Full section E-modulus - lengthwise | 23 | 17 | GPa | EN 13706-2:2002
Annex D
Tensile modulus | 23 | 17 | GPa | EN ISO 527-4
- lengthwise
Tensile modulus | 7 | 5 | GPa | EN ISO 527-4
- crosswise
Tensile strength | 240 | 170 | MPa | EN ISO 527-4
- lengthwise
Tensile strength | 50 | 30 | Mpa | EN ISO 527-4
- crosswise
Pin-bearing strength | 150 | 90 | MPa | EN 13706-2:2002
- lengthwise |  |  |  | Annex E
Pin-bearing strength | 150 | 90 | MPa | EN 13706-2:2002
- lengthwise |  |  |  | Annex E
Flexural strength | 240 | 170 | MPa | EN ISO 14125
- lengthwise
Flexural strength | 100 | 70 | MPa | EN 14125
- crosswise
Interlaminar shear strength (ILSS) | 25 | 15 | MPa | EN ISO 14130
- lengthwise

## Angles
Angles, structural profiles
Profile | Dimensions (mm)
Angle | W | H | b | t
| 25 | 25 | 3 | 3
| 30 | 30 | 3 | 3
| 30 | 30 | 5 | 5
| 40 | 40 | 3 | 3
| 40 | 40 | 5 | 5
| 50 | 50 | 3 | 3
| 50 | 50 | 5 | 5
| 50 | 50 | 6 | 6
| 60 | 60 | 8 | 8
| 75 | 50 | 8 | 8
| 75 | 75 | 4 | 4
| 76 | 76 | 9.35 | 9,35
| 100 | 75 | 8 | 8
| 100 | 100 | 4 | 4
| 100 | 100 | 8 | 8
| 100 | 100 | 10 | 10
| 125 | 75 | 10 | 10
| 150 | 150 | 10 | 10

## Box
Box sections, structural profiles
Profile | Dimensions (mm)
Box | W | H | b | t
| 25 | 25 | 3 | 3
| 31.8 | 31.8 | 3.2 | 3,2
| 38,1 | 38.1 | 3.2 | 3,2
| 38 | 38 | 5 | 5
| 44 | 44 | 6 | 6
| 51 | 51 | 3.25 | 3,25
| 51 | 51 | 6 | 6
| 51 | 51 | 6.35 | 6,35
| 51 | 51 | 38Ø
| 60 | 60 | 4.5 | 4,5
| 75 | 75 | 6 | 6
| 80 | 43 | 6 | 4
| 100 | 100 | 4 | 4
| 100 | 100 | 6 | 6
| 101 | 51 | 3 | 6
| 152 | 90 | 8 | 6

## Flat Strip
Flat Strip, structural profiles
Profile | Dimensions (mm)
Flat strip | W | H
| 80 | 3
| 80 | 8
| 150 | 4
| 150 | 8
| 600 | 3
| 1000 | 3
| 1000 | 6

## Hand Rail
Hand Rail, structural profiles
Profile | Dimensions (mm)
W
Hand Rail | 51
Hand Rail | 60
Hand Rail Omega | 51

## I Beams
I Beams, structural profiles
Profile | Dimensions (mm)
| W | H | b
I Beams | 51 | 101 | 6.35
| 75 | 150 | 6
H Beams | 150 | 150 | 10
| 200 | 200 | 10
| 200 | 200 | 8

## Ladder Rung
Ladder Rung, structural profiles
Profile
Ladder rung 8 spline
Ladder rung 10 spline
Stile 85*24 mm

## UTILO Plank
UTILO Plank, structural profiles
Profile | Dimensions (mm)
UTILO Plank gritted | 400 Wide
UTILO Plank not gritted | 400 Wide

## U Channels
U Channels, structural profiles
Profile | Dimensions (mm)
U Channels | W | H | b
| 44.5 | 20 | 3.2
| 70 | 30 | 5
| 73 | 25 | 5
| 90 | 30 | 5 (b) | 5 (t)
| 100 | 30 | 4
| 100 | 40 | 5
| 100 | 50 | 6
| 120 | 60 | 5
| 120 | 60 | 8
| 150 | 50 | 6
| 200 | 60 | 8
| 200 | 80 | 8
| 300 | 100 | 10

## Knee Rail
Knee Rail, pultruded
Profile | Dimensions (mm)
Knee Rail tube | W | H
| 38 | 32
| 38 | 33